## parameters
Positive | [5 empty] | Negative
|  |  | Value | Activation Energy | Units |  |  |  | Value | Activation Energy | Units
Material | Active material | type | NMC |  |  | Material | Active material | type | MCMB2
| Thermodynamic capacity | capacity | 277.54 |  | mAh/g |  | Thermodynamic capacity | capacity | 363 |  | mAh/g
| Initial state of charge | soc0 | 0.417 |  |  |  | Initial state of charge | soc0 | 0.817
Kinetic | Diffusion coefficient | Ds | -1 | 20146.6 | m^2/s | Kinetic | Diffusion coefficient | Ds | 1e-14 | 61266.35 | m^2/s
| Diffusion factor | DsFactor | 2.02 |  |  |  | Diffusion factor | DsFactor
| Charge transfer reaction rate | kct | 2.8e-12 | 11415.9 |  |  | Charge transfer reaction rate | kct | 4.72e-12 | 9515
| Symmetry coefficient | alpha | 0.5 |  |  |  | Symmetry coefficient | alpha | 0.5
Geometric | Active material particle size | Rp | 5.77 |  | um | Geometric | Active material particle size | Rp | 7.84 |  | um
| Electrode thickness | L | 64.4 |  | um |  | Electrode thickness | L | 69.5 |  | um
| Electrode apparent density | apparentDensity | 3.54 |  | g/cm^3 |  | Electrode apparent density | apparentDensity | 1.73 |  | g/cm^3
| Mass fraction active material | massFracAM | 0.94 |  |  |  | Mass fraction active material | massFracAM | 0.96
| Mass fraction carbon additive | massFracCarbon | 0.03 |  |  |  | Mass fraction carbon additive | massFracCarbon | 0.02
| Geometric area | area | 0.06754 |  | m^2 |  | Geometric area | area | 0.07205 |  | m^2
Side reaction | Reaction rate | i0s | 0 |  |  | Side reaction | Reaction rate | i0s | 0
| Molar mass | Ms | 0.1 |  | g/mol |  | Molar mass | Ms | 0.1 |  | g/mol
| Density | rhos | 2100 |  | kg/m^3 |  | Density | rhos | 2100 |  | kg/m^3
| Initial SEI thickness | Lsei | 0 |  | m |  | Initial SEI thickness | Lsei | 0 |  | m
| Initial SEI thickness | Lsei0 | 0 |  | m |  | Initial SEI thickness | Lsei0 | 0 |  | m
| Reference potential | Erefs | 0.4 |  |  |  | Reference potential | Erefs | 0.4
| Conductivity | ks | 5e-06 |  | S/m |  | Conductivity | ks | 5e-06 |  | S/m
| SEI resistance | Rsei | 0 |  |  |  | SEI resistance | Rsei | 0
Solver | Diffusion solver technique | method | Polynomial approximation |  |  | Solver | Diffusion solver technique | method | Polynomial approximation
Al Foil | [5 empty] | Cu Foil
|  |  | Value | Activation Energy | Units |  |  |  | Value | Activation Energy | Units
Material | Active material | type | Alfoil |  |  | Material | Active material | type | Cufoil
Geometric | Foil thickness | L | 20 |  | um | Geometric | Foil thickness | L | 20 |  | um
| Porosity | porosity | 0 |  |  |  | Porosity | porosity | 0
| Geometric area | area | 0.07 |  | m^2 |  | Geometric area | area | 0.07 |  | m^2
Others | [5 empty] | Separator
|  |  | Value | Activation Energy | Units |  |  |  | Value | Activation Energy | Units
| Temperature | T | 30 |  | C | Material | Active material | type | separator
| Isothermal | isothermal | no |  |  | Geometric | Separator thickness | L | 52 |  | um
| Heat capacity | Cp | 750 |  | J/kg/K |  | Porosity | porosity | 0.55
| Heat transfer coefficient | h | 5 |  | W/m^2/K |  | Geometric area | area | 0.07 |  | m^2
| Cooled area | Aexposed | 0.003676 |  | m^2
| Electrolyte concentration | ce | 1000 |  | mol/m^3
| Electrolyte conductivity factor | electrolyteFactor | 1
| Current cut off | IcutOff | 0.022 |  | A
| Max cell voltage | maxVcell | 4.2 |  | V
| Min cell voltage | minVcell | 2.5 |  | V
Note on D7: Ben Kenney: -1 here means that the simulation uses a diffusion factor which describes the soc dependence on D
Note on I17: Ben Kenney: 3.2e-8 22189.1352
Note on B25: Ben Kenney: Use either the finite difference method to solve for the concentrtion profile through the solid particles or use a 2-parameter approximation to the diffusion equation for increased speed.

## cycle
Cycle Conditions
Step Type | Step Type | Step Condition | Stop Type | Stop Type | Stop Condition | Max time step
cc | 0 | -0.88 | voltage | 0 | 3 | 200
cc | 0 | 0 | time | 2 | 600 | 50
cc | 0 | 0.88 | voltage | 0 | 4.2 | 200
cv | 1 | 4.2 | current | 3 | 0.01 | 50
cc | 0 | 0 | time | 2 | 600 | 50
Note on A2: Ben Kenney: cc = constant current cv = constant voltage
Note on B2: Ben Kenney: Automatically generated. The index number associated with either cc or cv modes.
Note on C2: Ben Kenney: Either the current (A) or the voltage (V) that this step should apply.
Note on D2: Ben Kenney: The stop condition for the step. Ex: Run in cc mode until a [voltage ¦ time ¦ DOD ¦ current] stop condition is met. The current stop condition is only valid for cv mode.
Note on E2: Ben Kenney: Automatically generated. This is the index number associated with the stop type.
Note on F2: Ben Kenney: This is the actual stop condition. Either current (A), DOD (fraction), time (s), voltage (V)
Note on G2: Ben Kenney: The maximum time step size in the simulation of this step. The step will start off with a small dt value and gradually increase until it hits this maximum time step .

## Lists
Active materials | Boolean | step type | stop condition | Length | Area | Temperature | Method
NMC | yes | cc | voltage | m | m^2 | C | Finite difference
LCO | no | cv | DOD | mm | mm^2 | K | Polynomial approximation
NCA |  |  | time | um | um^2
LMnO |  |  | current | in | in^2
MCMB1 |  |  | capacity
MCMB2

## Sheet1
Positive | [5 empty] | Negative
|  |  | Value | Activation Energy | Units |  |  |  | Value | Activation Energy | Units
Material | Active material | type | NMC |  |  | Material | Active material | type | MCMB2
| Thermodynamic capacity | capacity | 277.54 |  | mAh/g |  | Thermodynamic capacity | capacity | 363 |  | mAh/g
| Initial state of charge | soc0 | 0.417 |  |  |  | Initial state of charge | soc0 | 0.817
Kinetic | Diffusion coefficient | Ds | -1 | 20146.6 | m^2/s | Kinetic | Diffusion coefficient | Ds | 1e-14 | 61266.35 | m^2/s
| Diffusion factor | DsFactor | 2.02 |  |  |  | Diffusion factor | DsFactor
| Charge transfer reaction rate | kct | 2.8e-12 | 11415.9 |  |  | Charge transfer reaction rate | kct | 4.72e-12 | 9515
| Symmetry coefficient | alpha | 0.5 |  |  |  | Symmetry coefficient | alpha | 0.5
Geometric | Active material particle size | Rp | 5.77 |  | um | Geometric | Active material particle size | Rp | 7.84 |  | um
| Electrode thickness | L | 64.4 |  | um |  | Electrode thickness | L | 69.5 |  | um
| Electrode apparent density | apparentDensity | 3.54 |  | g/cm^3 |  | Electrode apparent density | apparentDensity | 1.73 |  | g/cm^3
| Mass fraction active material | massFracAM | 0.94 |  |  |  | Mass fraction active material | massFracAM | 0.96
| Mass fraction carbon additive | massFracCarbon | 0.03 |  |  |  | Mass fraction carbon additive | massFracCarbon | 0.02
| Geometric area | area | 0.06754 |  | m^2 |  | Geometric area | area | 0.07205 |  | m^2
Side reaction | Reaction rate | i0s | 0 |  |  | Side reaction | Reaction rate | i0s | 0
| Molar mass | Ms | 0.1 |  | g/mol |  | Molar mass | Ms | 0.1 |  | g/mol
| Density | rhos | 2100 |  | kg/m^3 |  | Density | rhos | 2100 |  | kg/m^3
| Initial SEI thickness | Lsei | 0 |  | m |  | Initial SEI thickness | Lsei | 0 |  | m
| Initial SEI thickness | Lsei0 | 0 |  | m |  | Initial SEI thickness | Lsei0 | 0 |  | m
| Reference potential | Erefs | 0.4 |  |  |  | Reference potential | Erefs | 0.4
| Conductivity | ks | 5e-06 |  | S/m |  | Conductivity | ks | 5e-06 |  | S/m
| SEI resistance | Rsei | 0 |  |  |  | SEI resistance | Rsei | 0
Solver | Diffusion solver technique | method | Polynomial approximation |  |  | Solver | Diffusion solver technique | method | Polynomial approximation
Al Foil | [5 empty] | Cu Foil
|  |  | Value | Activation Energy | Units |  |  |  | Value | Activation Energy | Units
Material | Active material | type | Alfoil |  |  | Material | Active material | type | Cufoil
Geometric | Foil thickness | L | 20 |  | um | Geometric | Foil thickness | L | 20 |  | um
| Porosity | porosity | 0 |  |  |  | Porosity | porosity | 0
| Geometric area | area | 0.07 |  | m^2 |  | Geometric area | area | 0.07 |  | m^2
Others | [5 empty] | Separator
|  |  | Value | Activation Energy | Units |  |  |  | Value | Activation Energy | Units
| Temperature | T | 30 |  | C | Material | Active material | type | separator
| Isothermal | isothermal | no |  |  | Geometric | Separator thickness | L | 52 |  | um
| Heat capacity | Cp | 750 |  | J/kg/K |  | Porosity | porosity | 0.55
| Heat transfer coefficient | h | 10 |  | W/m^2/K |  | Geometric area | area | 0.07 |  | m^2
| Cooled area | Aexposed | 0.003676 |  | m^2
| Electrolyte concentration | ce | 1000 |  | mol/m^3
| Electrolyte conductivity factor | electrolyteFactor | 1
| Current cut off | IcutOff | 0.022 |  | A
| Max cell voltage | maxVcell | 4.2 |  | V
| Min cell voltage | minVcell | 2.5 |  | V
Note on D7: Ben Kenney: -1 here means that the simulation uses a diffusion factor which describes the soc dependence on D
Note on I17: Ben Kenney: 3.2e-8 22189.1352
Note on B25: Ben Kenney: Use either the finite difference method to solve for the concentrtion profile through the solid particles or use a 2-parameter approximation to the diffusion equation for increased speed.