## parameters
Positive | [5 empty] | Negative
|  |  | Value | Activation Energy | Units |  |  |  | Value | Activation Energy | Units
Material | Active material | type | NMC |  |  | Material | Active material | type | MCMB2
| Thermodynamic capacity | capacity | 277.54 |  | mAh/g |  | Thermodynamic capacity | capacity | 363 |  | mAh/g
| Initial state of charge | soc0 | 0.417 |  |  |  | Initial state of charge | soc0 | 0.817
Kinetic | Diffusion coefficient | Ds | -1 | 20146.6 | m^2/s | Kinetic | Diffusion coefficient | Ds | 1e-14 | 61266.35 | m^2/s
| Diffusion factor | DsFactor | 2.02 |  |  |  | Diffusion factor | DsFactor
| Charge transfer reaction rate | kct | 2.8e-12 | 11415.9 |  |  | Charge transfer reaction rate | kct | 4.72e-12 | 9515
| Symmetry coefficient | alpha | 0.5 |  |  |  | Symmetry coefficient | alpha | 0.5
Geometric | Active material particle size | Rp | 5.77 |  | um | Geometric | Active material particle size | Rp | 7.84 |  | um
| Electrode thickness | L | 71.42857 |  | um |  | Electrode thickness | L | 156.5772 |  | um
| Electrode apparent density | apparentDensity | 3.54 |  | g/cm^3 |  | Electrode apparent density | apparentDensity | 1.73 |  | g/cm^3
| Mass fraction active material | massFracAM | 0.85 |  |  |  | Mass fraction active material | massFracAM | 0.9
| Mass fraction carbon additive | massFracCarbon | 0.075 |  |  |  | Mass fraction carbon additive | massFracCarbon | 0.1361249
| Geometric area | area | 0.7619821 |  | m^2 |  | Geometric area | area | 0.9143786 |  | m^2
Side reaction | Reaction rate | i0s | 0 |  |  | Side reaction | Reaction rate | i0s | 0
| Molar mass | Ms | 0.1 |  | g/mol |  | Molar mass | Ms | 0.1 |  | g/mol
| Density | rhos | 2100 |  | kg/m^3 |  | Density | rhos | 2100 |  | kg/m^3
| Initial SEI thickness | Lsei | 0 |  | m |  | Initial SEI thickness | Lsei | 0 |  | m
| Initial SEI thickness | Lsei0 | 0 |  | m |  | Initial SEI thickness | Lsei0 | 0 |  | m
| Reference potential | Erefs | 0.4 |  |  |  | Reference potential | Erefs | 0.4
| Conductivity | ks | 5e-06 |  | S/m |  | Conductivity | ks | 5e-06 |  | S/m
| SEI resistance | Rsei | 0 |  |  |  | SEI resistance | Rsei | 0
Solver | Diffusion solver technique | method | Polynomial approximation |  |  | Solver | Diffusion solver technique | method | Polynomial approximation
Al Foil | [5 empty] | Cu Foil
|  |  | Value | Activation Energy | Units |  |  |  | Value | Activation Energy | Units
Material | Active material | type | Alfoil |  |  | Material | Active material | type | Cufoil
Geometric | Foil thickness | L | 20 |  | um | Geometric | Foil thickness | L | 20 |  | um
| Porosity | porosity | 0 |  |  |  | Porosity | porosity | 0
| Geometric area | area | 0.07 |  | m^2 |  | Geometric area | area | 0.07 |  | m^2
Others | [5 empty] | Separator
|  |  | Value | Activation Energy | Units |  |  |  | Value | Activation Energy | Units
| Temperature | T | 30 |  | C | Material | Active material | type | separator
| Isothermal | isothermal | yes |  |  | Geometric | Separator thickness | L | 50 |  | um
| Heat capacity | Cp | 937.2854 |  | J/kg/K |  | Porosity | porosity | 0.55
| Heat transfer coefficient | h | 5 |  | W/m^2/K |  | Geometric area | area | 0.9143786 |  | m^2
| Cooled area | Aexposed | 0.003676 |  | m^2
| Electrolyte concentration | ce | 1000 |  | mol/m^3
| Electrolyte conductivity factor | electrolyteFactor | 1
| Current cut off | IcutOff | 0.022 |  | A
| Max cell voltage | maxVcell | 4.2 |  | V
| Min cell voltage | minVcell | 2.5 |  | V
Note on D7: Ben Kenney: -1 here means that the simulation uses a diffusion factor which describes the soc dependence on D
Note on I17: Ben Kenney: 3.2e-8 22189.1352
Note on B25: Ben Kenney: Use either the finite difference method to solve for the concentrtion profile through the solid particles or use a 2-parameter approximation to the diffusion equation for increased speed.

## cycle
Cycle Conditions
Step Type | Step Type Index | Step Condition | Units | Stop Type | Stop Type Index | Stop Condition | Units | Max Time Step | Units
cc | 0 | -9.333333 | A | voltage | 0 | 2.7 | V | 200 | s
cc | 0 | 0 | A | time | 2 | 600 | s | 50 | s
cc | 0 | 9.333333 | A | voltage | 0 | 4.2 | V | 300 | s
cv | 1 | 4.2 | V | current | 3 | 2.8 | A | 50 | s
Note on A2: Ben Kenney: cc = constant current cv = constant voltage
Note on B2: Ben Kenney: Automatically generated. The index number associated with either cc or cv modes.
Note on C2: Ben Kenney: Either the current (A) or the voltage (V) that this step should apply.
Note on E2: Ben Kenney: The stop condition for the step. Ex: Run in cc mode until a [voltage ¦ time ¦ DOD ¦ current] stop condition is met. The current stop condition is only valid for cv mode.
Note on F2: Ben Kenney: Automatically generated. This is the index number associated with the stop type.
Note on G2: Ben Kenney: This is the actual stop condition. Either current (A), DOD (fraction), time (s), voltage (V)
Note on I2: Ben Kenney: The maximum time step size in the simulation of this step. The step will start off with a small dt value and gradually increase until it hits this maximum time step .

## Lists
Active materials | Boolean | step type | stop condition | Length | Area | Temperature | Method | Units1 | Units2
NMC | yes | cc | voltage | m | m^2 | C | Finite difference | A | V | 1
LCO | no | cv | DOD | mm | mm^2 | K | Polynomial approximation | V | - | 2
NCA |  |  | time | um | um^2 |  |  |  | s | 3
LMnO |  |  | current | in | in^2 |  |  |  | A | 4
MCMB1 |  |  | capacity | [5 empty] | As | 5
MCMB2

## Cell Properties
Values in grey are calcualted, all other values are user inputs
Fitting parameters
Overall Cell Dimensions |  | Volt Cell | Electrovaya Cell | SBLiMotive | Xalt |  |  | num fold | 56.57723
Width (mm) | 91 | 127 | 145 | 91 |  |  |  | pos thickness | 71.42857 | 100
Height (mm) | 148 | 177 | 192 | 148 |  |  |  | neg thickness | 100 | 4.516e-12%
[8 empty] | Wt % pos | 0.85 | 0%
| Calculated | Target | [5 empty] | Wt % neg | 0.9
Thickness (mm) | 26.48986 | 26.5 | [5 empty] | Wt % pos c | 0.075
Cell mass (kg) | 1.014259 | 0.75 | [5 empty] | Wt % neg c | 0.06112494
[8 empty] | sse | 0.0699359
Number of folds | 56.57723
Electrode Formula & Material Properties
Positive Electrode
| Bulk Density | Heat capacity | Thermal conductivity | mass fraction (solids) | volume fraction | volume fraction
| kg/m^3 | J/kg/K | W/m/K | (solids basis) | (solids basis) | (total volume basis)
NMC | 4750 | 1172 | 5 | 85% | 69.55% | 63.35%
Carbon | 2100 | 710 | 100 | 7.5% | 13.88% | 12.64%
PVDF | 1760 | 2500 | 1 | 7.5% | 16.56% | 15.09%
Pore / Electrolyte | 1204 |  |  |  |  | 8.925%
Negative Electrode
| Bulk Density | Heat capacity | Thermal conductivity | mass fraction (solids) | volume fraction | volume fraction
| kg/m^3 | J/kg/K | W/m/K | (solids basis) | (solids basis) | (total volume basis)
Graphite | 2100 | 710 | 100 | 90% | 89.14% | 74.14%
Carbon | 2100 | 710 | 100 | 5% | 4.952% | 4.119%
PVDF | 1760 | 2500 | 1 | 5% | 5.909% | 4.915%
Pore / Electrolyte | 1204 |  |  |  |  | 16.82%
Dimensions & Properties
| Bulk Density | Heat capacity | Thermal conductivity | Porosity | Thickness
| kg/m^3 | J/kg/K | W/m/K |  | (microns)
Separator | 1324 | 2000 | 0.83 | 55% | 50
Casing
Description | Al casing | Pouch cell casing
Thickness (mm) | 1 | 0.5
Density (kg/m^3) | 2700 | 1150
Heat Capacity (J/kg/K) | 870 | 1900
Thermal conductivity (W/kg/K) | 200 | 0.16
Volume (m^3) | 3.4777e-05
Mass (kg) | 0.09389789
Positive Electrode Side |  |  | Negative Electrode Side
Tab Dimensions |  |  | Tab Dimensions
Description | Aluminum |  | Description | Copper
Width (mm) | 10 |  | Width (mm) | 10
Height (mm) | 25 |  | Height (mm) | 25
Thickness (microns) | 20 |  | Thickness (microns) | 20
Density (kg/m^3) | 2700 |  | Density (kg/m^3) | 9000
Heat capacity (J/kg/K) | 870 |  | Heat capacity (J/kg/K) | 381
Thermal conductivity (W/m/K) | 200 |  | Thermal conductivity (W/m/K) | 380
Volume (m^3) | 5e-09 |  | Volume (m^3) | 5e-09
Mass (kg) | 1.35e-05 |  | Mass (kg) | 4.5e-05
Foil Dimensions |  |  | Foil Dimensions
Description | Aluminum |  | Description | Copper
Width (mm) | 5148.528 |  | Width (mm) | 5148.528
Height (mm) | 148 |  | Height (mm) | 148
Foil thickness (microns) | 20 |  | Foil thickness (microns) | 20
Bulk Density (kg/m^3) | 2700 |  | Bulk Density (kg/m^3) | 9000
Heat capacity (J/kg/K) | 870 |  | Heat capacity (J/kg/K) | 381
Thermal conductivity (W/m/K) | 200 |  | Thermal conductivity (W/m/K) | 380
Volume (m^3) | 1.523964e-05 |  | Volume (m^3) | 1.523964e-05
Mass (kg) | 0.04114704 |  | Mass (kg) | 0.1371568
Electrode Dimensions |  |  | Electrode Dimensions
Desciption | (see electrode formulation) |  | Desciption | (see electrode formulation)
Width (mm) | 5148.528 |  | Width (mm) | 5148.528
Height (mm) | 148 |  | Height (mm) | 148
Thickness (microns) | 142.8571 |  | Thickness (microns) | 200
Bulk Density (kg/m^3) | 3647.452 |  | Bulk Density (kg/m^3) | 1932.553
Volume (m^3) | 0.0001088546 |  | Volume (m^3) | 0.0001523964
Mass (kg) | 0.3970418 |  | Mass (kg) | 0.2945141
Heat capacity | 1209.326 |  | Heat capacity | 678.5288
Thermal conductivity | 15.96108 |  | Thermal conductivity | 78.31105
Cast Properties |  |  | Cast Properties
Apparent Density (g/cm^3) | 3.54 |  | Apparent Density (g/cm^3) | 1.73
Bulk density (g/cm^3) | 3.886887 |  | Bulk density (g/cm^3) | 2.07991
Porosity | 8.925% |  | Porosity | 16.82%
Electrode Properties (cast+foil+tab) |  |  | Electrode Properties (cast+foil+tab)
Tot volume (m^3) | 0.0001240992 |  | Tot volume (m^3) | 0.0001676411
Tot mass (kg) | 0.4382024 |  | Tot mass (kg) | 0.4317159
Avg density (kg/m^3) | 3531.064 |  | Avg density (kg/m^3) | 2575.24
Avg heat capacity (J/Kg/K) | 1177.453 |  | Avg heat capacity (J/Kg/K) | 583.9725
Avg thermal conductivity (W/m/K) | 33.24793 |  | Avg thermal conductivity (W/m/K) | 174.1895
Cell Properties
| Volume | Mass | Mass fraction | Volume fraction | Density | Heat capacity | Thermal conductivity
| m^3 | kg | - | - | kg/m^3 | J/kg/K | W/m/K
Positive | 0.0001240992 | 0.4382024 | 0.4320417 | 0.3403556 | 3531.064 | 1177.453 | 33.24793
Negative | 0.0001676411 | 0.4317159 | 0.4256465 | 0.4597738 | 2575.24 | 583.9725 | 174.1895
Separator | 3.809911e-05 | 0.05044322 | 0.04973404 | 0.1044909 | 1324 | 2000 | 0.83
Casing | 3.4777e-05 | 0.09389789 | 0.09257779 | 0.09537968 | 2700 | 870 | 200
Electrode folds | 56.57723
Geometric area | 0.7619821 | m^2
Single fold thickness | 432.8571 | microns
Cell thickness (just electrodes) | 24.48986 | mm
Cell thickness (with casing) | 26.48986 | mm
Cell avg heat capacity | 937.2854 | J/kg/K
Cell avg density | 2781.716 | kg/m^3
Cell avg thermal conductivity | 107.0645 | W/m/K
Cell weight | 1.014259 | kg
Note on B9: Dana: Calculation includes thickness of folded electrodes + thickness of casing. Does NOT include thickness from any spacers inside of cell
Note on B12: Dana: The number of folds that the electrode undergoes to pack everything into the overall cell dimensions. This is normally unknown (can be found by dissasembling cells). Change this number until it matches other known values such as cell thickness or cell mass.
Note on B62: Dana: Width of unrolled/unpacked electrode
Note on E62: Dana: Width of unrolled/unpacked electrode
Note on B73: Dana: Width of unrolled/unpacked electrode
Note on E73: Dana: Width of unrolled/unpacked electrode
Note on B75: Dana: Note: Coating is double sided, so this is 2*actual thickness
Note on E75: Dana: Note: Coating is double sided, so this is 2*actual thickness
Note on B83: Dana: Cast density including porosity
Note on E83: Dana: Cast density including porosity
Note on B84: Dana: Cast density without porosity
Note on E84: Dana: Cast density without porosity